## For mapping
Name | Aging temperatur [°C] | Aging time [h] | Total average diameter [mm] | Brinell hardness (average) | Brinell hardness (standard deviation) | CRM certified Brinell hardness | CRM Brinell hardness (H1) | CRM Brinell hardness (H2) | CRM Brinell hardness (average) | CRM Brinell hardness (standard deviation) | uCRM | UH | Ums | UMPE | Brinell hardness (Uncertainity) | Measurement number | Measurement id | d1 [mm] | d2 [mm] | Average diameter [mm] | Brinell Hardness
HP-160-10m | 160 | 0.1666667 | 0.746782 | 139.6 | 0.5477226 | 134 | 133 | 133 | 133 | 0 | 0.805 | 0 | 0.1712888 | 4.02 | 4.925105 | 1 | HP-160-10m-1 | 0.74694 | 0.74229 | 0.74461 | 140
HP-160-10m | 160 | 0.1666667 | 0.746782 | 139.6 | 0.5477226 | 134 | 133 | 133 | 133 | 0 | 0.805 | 0 | 0.1712888 | 4.02 | 4.925105 | 2 | HP-160-10m-2 | 0.74849 | 0.74384 | 0.74616 | 140
HP-160-10m | 160 | 0.1666667 | 0.746782 | 139.6 | 0.5477226 | 134 | 133 | 133 | 133 | 0 | 0.805 | 0 | 0.1712888 | 4.02 | 4.925105 | 3 | HP-160-10m-3 | 0.75159 | 0.74539 | 0.74849 | 139
HP-160-10m | 160 | 0.1666667 | 0.746782 | 139.6 | 0.5477226 | 134 | 133 | 133 | 133 | 0 | 0.805 | 0 | 0.1712888 | 4.02 | 4.925105 | 4 | HP-160-10m-4 | 0.74694 | 0.74539 | 0.74616 | 140
HP-160-10m | 160 | 0.1666667 | 0.746782 | 139.6 | 0.5477226 | 134 | 133 | 133 | 133 | 0 | 0.805 | 0 | 0.1712888 | 4.02 | 4.925105 | 5 | HP-160-10m-5 | 0.74539 | 0.75159 | 0.74849 | 139
HP-160-1 | 160 | 1 | 0.74663 | 139.8 | 1.095445 | 134 | 133 | 133 | 133 | 0 | 0.805 | 0 | 0.1715674 | 4.02 | 4.925144 | 1 | HP-160-1-1 | 0.75004 | 0.74694 | 0.74849 | 139
HP-160-1 | 160 | 1 | 0.74663 | 139.8 | 1.095445 | 134 | 133 | 133 | 133 | 0 | 0.805 | 0 | 0.1715674 | 4.02 | 4.925144 | 2 | HP-160-1-2 | 0.75004 | 0.74694 | 0.74849 | 139
HP-160-1 | 160 | 1 | 0.74663 | 139.8 | 1.095445 | 134 | 133 | 133 | 133 | 0 | 0.805 | 0 | 0.1715674 | 4.02 | 4.925144 | 3 | HP-160-1-3 | 0.74539 | 0.74229 | 0.74384 | 141
HP-160-1 | 160 | 1 | 0.74663 | 139.8 | 1.095445 | 134 | 133 | 133 | 133 | 0 | 0.805 | 0 | 0.1715674 | 4.02 | 4.925144 | 4 | HP-160-1-4 | 0.75004 | 0.74694 | 0.74849 | 139
HP-160-1 | 160 | 1 | 0.74663 | 139.8 | 1.095445 | 134 | 133 | 133 | 133 | 0 | 0.805 | 0 | 0.1715674 | 4.02 | 4.925144 | 5 | HP-160-1-5 | 0.74229 | 0.74539 | 0.74384 | 141
HP-160-24 | 160 | 24 | 0.748332 | 140.4 | 0.8944272 | 134 | 133 | 133 | 133 | 0 | 0.805 | 0 | 0.1719315 | 4.02 | 4.925195 | 1 | HP-160-24-1 | 0.75623 | 0.75313 | 0.75468 | 139
HP-160-24 | 160 | 24 | 0.748332 | 140.4 | 0.8944272 | 134 | 133 | 133 | 133 | 0 | 0.805 | 0 | 0.1719315 | 4.02 | 4.925195 | 2 | HP-160-24-2 | 0.75159 | 0.76553 | 0.75856 | 141
HP-160-24 | 160 | 24 | 0.748332 | 140.4 | 0.8944272 | 134 | 133 | 133 | 133 | 0 | 0.805 | 0 | 0.1719315 | 4.02 | 4.925195 | 3 | HP-160-24-3 | 0.74539 | 0.73764 | 0.74152 | 141
HP-160-24 | 160 | 24 | 0.748332 | 140.4 | 0.8944272 | 134 | 133 | 133 | 133 | 0 | 0.805 | 0 | 0.1719315 | 4.02 | 4.925195 | 4 | HP-160-24-4 | 0.73764 | 0.75159 | 0.74461 | 140
HP-160-24 | 160 | 24 | 0.748332 | 140.4 | 0.8944272 | 134 | 133 | 133 | 133 | 0 | 0.805 | 0 | 0.1719315 | 4.02 | 4.925195 | 5 | HP-160-24-5 | 0.74229 | 0.74229 | 0.74229 | 141
HP-160-100 | 160 | 100 | 0.756986 | 135.6 | 0.8944272 | 134 | 133 | 133 | 133 | 0 | 0.805 | 0 | 0.1642515 | 4.02 | 4.924146 | 1 | HP-160-100-1 | 0.76863 | 0.75623 | 0.76243 | 134
HP-160-100 | 160 | 100 | 0.756986 | 135.6 | 0.8944272 | 134 | 133 | 133 | 133 | 0 | 0.805 | 0 | 0.1642515 | 4.02 | 4.924146 | 2 | HP-160-100-2 | 0.75933 | 0.75004 | 0.75458 | 136
HP-160-100 | 160 | 100 | 0.756986 | 135.6 | 0.8944272 | 134 | 133 | 133 | 133 | 0 | 0.805 | 0 | 0.1642515 | 4.02 | 4.924146 | 3 | HP-160-100-3 | 0.76088 | 0.75159 | 0.75623 | 136
HP-160-100 | 160 | 100 | 0.756986 | 135.6 | 0.8944272 | 134 | 133 | 133 | 133 | 0 | 0.805 | 0 | 0.1642515 | 4.02 | 4.924146 | 4 | HP-160-100-4 | 0.75778 | 0.75313 | 0.75546 | 136
HP-160-100 | 160 | 100 | 0.756986 | 135.6 | 0.8944272 | 134 | 133 | 133 | 133 | 0 | 0.805 | 0 | 0.1642515 | 4.02 | 4.924146 | 5 | HP-160-100-5 | 0.75623 | 0.75623 | 0.75623 | 136
HP-160-250 | 160 | 250 | 0.76539 | 132.6 | 1.140175 | 134 | 133 | 133 | 133 | 0 | 0.805 | 0 | 0.1589458 | 4.02 | 4.92345 | 1 | HP-160-250-1 | 0.76553 | 0.76243 | 0.76398 | 133
HP-160-250 | 160 | 250 | 0.76539 | 132.6 | 1.140175 | 134 | 133 | 133 | 133 | 0 | 0.805 | 0 | 0.1589458 | 4.02 | 4.92345 | 2 | HP-160-250-2 | 0.76553 | 0.75989 | 0.76271 | 134
HP-160-250 | 160 | 250 | 0.76539 | 132.6 | 1.140175 | 134 | 133 | 133 | 133 | 0 | 0.805 | 0 | 0.1589458 | 4.02 | 4.92345 | 3 | HP-160-250-3 | 0.76708 | 0.76609 | 0.76659 | 132
HP-160-250 | 160 | 250 | 0.76539 | 132.6 | 1.140175 | 134 | 133 | 133 | 133 | 0 | 0.805 | 0 | 0.1589458 | 4.02 | 4.92345 | 4 | HP-160-250-4 | 0.76553 | 0.76299 | 0.76426 | 133
HP-160-250 | 160 | 250 | 0.76539 | 132.6 | 1.140175 | 134 | 133 | 133 | 133 | 0 | 0.805 | 0 | 0.1589458 | 4.02 | 4.92345 | 5 | HP-160-250-5 | 0.76863 | 0.77018 | 0.76941 | 131
HP-160-500 | 160 | 500 | 0.77545 | 128.8 | 0.4472136 | 134 | 133 | 133 | 133 | 0 | 0.805 | 0 | 0.1524949 | 4.02 | 4.922633 | 1 | HP-160-500-1 | 0.77948 | 0.77638 | 0.77793 | 128
HP-160-500 | 160 | 500 | 0.77545 | 128.8 | 0.4472136 | 134 | 133 | 133 | 133 | 0 | 0.805 | 0 | 0.1524949 | 4.02 | 4.922633 | 2 | HP-160-500-2 | 0.77483 | 0.77483 | 0.77483 | 129
HP-160-500 | 160 | 500 | 0.77545 | 128.8 | 0.4472136 | 134 | 133 | 133 | 133 | 0 | 0.805 | 0 | 0.1524949 | 4.02 | 4.922633 | 3 | HP-160-500-3 | 0.77483 | 0.77483 | 0.77483 | 129
HP-160-500 | 160 | 500 | 0.77545 | 128.8 | 0.4472136 | 134 | 133 | 133 | 133 | 0 | 0.805 | 0 | 0.1524949 | 4.02 | 4.922633 | 4 | HP-160-500-4 | 0.77948 | 0.77018 | 0.77483 | 129
HP-160-500 | 160 | 500 | 0.77545 | 128.8 | 0.4472136 | 134 | 133 | 133 | 133 | 0 | 0.805 | 0 | 0.1524949 | 4.02 | 4.922633 | 5 | HP-160-500-5 | 0.77173 | 0.77793 | 0.77483 | 129
HP-160-1000 | 160 | 1000 | 0.785522 | 125.6 | 0.5477226 | 134 | 133 | 133 | 133 | 0 | 0.805 | 0 | 0.1469044 | 4.02 | 4.921953 | 1 | HP-160-1000-1 | 0.78413 | 0.78413 | 0.78413 | 126
HP-160-1000 | 160 | 1000 | 0.785522 | 125.6 | 0.5477226 | 134 | 133 | 133 | 133 | 0 | 0.805 | 0 | 0.1469044 | 4.02 | 4.921953 | 2 | HP-160-1000-2 | 0.78413 | 0.78878 | 0.78645 | 125
HP-160-1000 | 160 | 1000 | 0.785522 | 125.6 | 0.5477226 | 134 | 133 | 133 | 133 | 0 | 0.805 | 0 | 0.1469044 | 4.02 | 4.921953 | 3 | HP-160-1000-3 | 0.78568 | 0.78568 | 0.78568 | 126
HP-160-1000 | 160 | 1000 | 0.785522 | 125.6 | 0.5477226 | 134 | 133 | 133 | 133 | 0 | 0.805 | 0 | 0.1469044 | 4.02 | 4.921953 | 4 | HP-160-1000-4 | 0.78258 | 0.78413 | 0.78335 | 126
HP-160-1000 | 160 | 1000 | 0.785522 | 125.6 | 0.5477226 | 134 | 133 | 133 | 133 | 0 | 0.805 | 0 | 0.1469044 | 4.02 | 4.921953 | 5 | HP-160-1000-5 | 0.79033 | 0.78568 | 0.788 | 125
HP-160-2500 | 160 | 2500 | 0.812642 | 117 | 0.7071068 | 134 | 133 | 133 | 133 | 0 | 0.805 | 0 | 0.1325414 | 4.02 | 4.920322 | 1 | HP-160-2500-1 | 0.81047 | 0.80737 | 0.80892 | 118
HP-160-2500 | 160 | 2500 | 0.812642 | 117 | 0.7071068 | 134 | 133 | 133 | 133 | 0 | 0.805 | 0 | 0.1325414 | 4.02 | 4.920322 | 2 | HP-160-2500-2 | 0.81357 | 0.81202 | 0.8128 | 117
HP-160-2500 | 160 | 2500 | 0.812642 | 117 | 0.7071068 | 134 | 133 | 133 | 133 | 0 | 0.805 | 0 | 0.1325414 | 4.02 | 4.920322 | 3 | HP-160-2500-3 | 0.81512 | 0.81202 | 0.81357 | 117
HP-160-2500 | 160 | 2500 | 0.812642 | 117 | 0.7071068 | 134 | 133 | 133 | 133 | 0 | 0.805 | 0 | 0.1325414 | 4.02 | 4.920322 | 4 | HP-160-2500-4 | 0.81667 | 0.81357 | 0.81512 | 116
HP-160-2500 | 160 | 2500 | 0.812642 | 117 | 0.7071068 | 134 | 133 | 133 | 133 | 0 | 0.805 | 0 | 0.1325414 | 4.02 | 4.920322 | 5 | HP-160-2500-5 | 0.81357 | 0.81202 | 0.8128 | 117
HP-160-5000 | 160 | 5000 | 0.823952 | 114 | 0.7071068 | 134 | 133 | 133 | 133 | 0 | 0.805 | 0 | 0.1274789 | 4.02 | 4.919787 | 1 | HP-160-5000-1 | 0.82597 | 0.82132 | 0.82364 | 114
HP-160-5000 | 160 | 5000 | 0.823952 | 114 | 0.7071068 | 134 | 133 | 133 | 133 | 0 | 0.805 | 0 | 0.1274789 | 4.02 | 4.919787 | 2 | HP-160-5000-2 | 0.82907 | 0.82597 | 0.82752 | 113
HP-160-5000 | 160 | 5000 | 0.823952 | 114 | 0.7071068 | 134 | 133 | 133 | 133 | 0 | 0.805 | 0 | 0.1274789 | 4.02 | 4.919787 | 3 | HP-160-5000-3 | 0.82752 | 0.81977 | 0.82364 | 114
HP-160-5000 | 160 | 5000 | 0.823952 | 114 | 0.7071068 | 134 | 133 | 133 | 133 | 0 | 0.805 | 0 | 0.1274789 | 4.02 | 4.919787 | 4 | HP-160-5000-4 | 0.82597 | 0.82442 | 0.82519 | 114
HP-160-5000 | 160 | 5000 | 0.823952 | 114 | 0.7071068 | 134 | 133 | 133 | 133 | 0 | 0.805 | 0 | 0.1274789 | 4.02 | 4.919787 | 5 | HP-160-5000-5 | 0.81822 | 0.82132 | 0.81977 | 115
HP-160-8800 | 160 | 8800 | 0.82597 | 113 | 0 | 134 | 133 | 133 | 133 | 0 | 0.805 | 0 | 0.1260713 | 4.02 | 4.919642 | 1 | HP-160-8800-1 | 0.82442 | 0.82752 | 0.82597 | 113
HP-160-8800 | 160 | 8800 | 0.82597 | 113 | 0 | 134 | 133 | 133 | 133 | 0 | 0.805 | 0 | 0.1260713 | 4.02 | 4.919642 | 2 | HP-160-8800-2 | 0.82287 | 0.82907 | 0.82597 | 113
HP-160-8800 | 160 | 8800 | 0.82597 | 113 | 0 | 134 | 133 | 133 | 133 | 0 | 0.805 | 0 | 0.1260713 | 4.02 | 4.919642 | 3 | HP-160-8800-3 | 0.82597 | 0.82597 | 0.82597 | 113
HP-160-8800 | 160 | 8800 | 0.82597 | 113 | 0 | 134 | 133 | 133 | 133 | 0 | 0.805 | 0 | 0.1260713 | 4.02 | 4.919642 | 4 | HP-160-8800-4 | 0.82132 | 0.83062 | 0.82597 | 113
HP-160-8800 | 160 | 8800 | 0.82597 | 113 | 0 | 134 | 133 | 133 | 133 | 0 | 0.805 | 0 | 0.1260713 | 4.02 | 4.919642 | 5 | HP-160-8800-5 | 0.82287 | 0.82907 | 0.82597 | 113
HP-180-10m | 180 | 0.1666667 | 0.746006 | 140 | 0 | 134 | 133 | 133 | 133 | 0 | 0.805 | 0 | 0.1719493 | 4.02 | 4.925197 | 1 | HP-180-10m-1 | 0.74849 | 0.74384 | 0.74616 | 140
HP-180-10m | 180 | 0.1666667 | 0.746006 | 140 | 0 | 134 | 133 | 133 | 133 | 0 | 0.805 | 0 | 0.1719493 | 4.02 | 4.925197 | 2 | HP-180-10m-2 | 0.74384 | 0.74849 | 0.74616 | 140
HP-180-10m | 180 | 0.1666667 | 0.746006 | 140 | 0 | 134 | 133 | 133 | 133 | 0 | 0.805 | 0 | 0.1719493 | 4.02 | 4.925197 | 3 | HP-180-10m-3 | 0.74229 | 0.75004 | 0.74616 | 140
HP-180-10m | 180 | 0.1666667 | 0.746006 | 140 | 0 | 134 | 133 | 133 | 133 | 0 | 0.805 | 0 | 0.1719493 | 4.02 | 4.925197 | 4 | HP-180-10m-4 | 0.75159 | 0.73919 | 0.74539 | 140
HP-180-10m | 180 | 0.1666667 | 0.746006 | 140 | 0 | 134 | 133 | 133 | 133 | 0 | 0.805 | 0 | 0.1719493 | 4.02 | 4.925197 | 5 | HP-180-10m-5 | 0.74539 | 0.74694 | 0.74616 | 140
HP-180-1.1 | 180 | 1.1 | 0.746474 | 139.6 | 0.5477226 | 134 | 133 | 133 | 133 | 0 | 0.805 | 0 | 0.1713559 | 4.02 | 4.925114 | 1 | HP-180-1.1-1 | 0.74384 | 0.75004 | 0.74694 | 139
HP-180-1.1 | 180 | 1.1 | 0.746474 | 139.6 | 0.5477226 | 134 | 133 | 133 | 133 | 0 | 0.805 | 0 | 0.1713559 | 4.02 | 4.925114 | 2 | HP-180-1.1-2 | 0.74539 | 0.74849 | 0.74694 | 139
HP-180-1.1 | 180 | 1.1 | 0.746474 | 139.6 | 0.5477226 | 134 | 133 | 133 | 133 | 0 | 0.805 | 0 | 0.1713559 | 4.02 | 4.925114 | 3 | HP-180-1.1-3 | 0.74539 | 0.74539 | 0.74539 | 140
HP-180-1.1 | 180 | 1.1 | 0.746474 | 139.6 | 0.5477226 | 134 | 133 | 133 | 133 | 0 | 0.805 | 0 | 0.1713559 | 4.02 | 4.925114 | 4 | HP-180-1.1-4 | 0.74229 | 0.74694 | 0.74461 | 140
HP-180-1.1 | 180 | 1.1 | 0.746474 | 139.6 | 0.5477226 | 134 | 133 | 133 | 133 | 0 | 0.805 | 0 | 0.1713559 | 4.02 | 4.925114 | 5 | HP-180-1.1-5 | 0.74849 | 0.74849 | 0.74849 | 140
HP-180-24 | 180 | 24 | 0.751896 | 137.4 | 0.8944272 | 134 | 133 | 133 | 133 | 0 | 0.805 | 0 | 0.1675005 | 4.02 | 4.924584 | 1 | HP-180-24-1 | 0.75004 | 0.74849 | 0.74926 | 138
HP-180-24 | 180 | 24 | 0.751896 | 137.4 | 0.8944272 | 134 | 133 | 133 | 133 | 0 | 0.805 | 0 | 0.1675005 | 4.02 | 4.924584 | 2 | HP-180-24-2 | 0.75159 | 0.75313 | 0.75236 | 137
HP-180-24 | 180 | 24 | 0.751896 | 137.4 | 0.8944272 | 134 | 133 | 133 | 133 | 0 | 0.805 | 0 | 0.1675005 | 4.02 | 4.924584 | 3 | HP-180-24-3 | 0.75623 | 0.75623 | 0.75623 | 136
HP-180-24 | 180 | 24 | 0.751896 | 137.4 | 0.8944272 | 134 | 133 | 133 | 133 | 0 | 0.805 | 0 | 0.1675005 | 4.02 | 4.924584 | 4 | HP-180-24-4 | 0.75159 | 0.75159 | 0.75159 | 138
HP-180-24 | 180 | 24 | 0.751896 | 137.4 | 0.8944272 | 134 | 133 | 133 | 133 | 0 | 0.805 | 0 | 0.1675005 | 4.02 | 4.924584 | 5 | HP-180-24-5 | 0.75004 | 0.75004 | 0.75004 | 138
HP-180-100 | 180 | 100 | 0.780252 | 127.2 | 0.4472136 | 134 | 133 | 133 | 133 | 0 | 0.805 | 0 | 0.1497245 | 4.02 | 4.922293 | 1 | HP-180-100-1 | 0.78413 | 0.77948 | 0.7818 | 127
HP-180-100 | 180 | 100 | 0.780252 | 127.2 | 0.4472136 | 134 | 133 | 133 | 133 | 0 | 0.805 | 0 | 0.1497245 | 4.02 | 4.922293 | 2 | HP-180-100-2 | 0.77948 | 0.77638 | 0.77793 | 128
HP-180-100 | 180 | 100 | 0.780252 | 127.2 | 0.4472136 | 134 | 133 | 133 | 133 | 0 | 0.805 | 0 | 0.1497245 | 4.02 | 4.922293 | 3 | HP-180-100-3 | 0.78258 | 0.77793 | 0.78025 | 127
HP-180-100 | 180 | 100 | 0.780252 | 127.2 | 0.4472136 | 134 | 133 | 133 | 133 | 0 | 0.805 | 0 | 0.1497245 | 4.02 | 4.922293 | 4 | HP-180-100-4 | 0.78103 | 0.78103 | 0.78103 | 127
HP-180-100 | 180 | 100 | 0.780252 | 127.2 | 0.4472136 | 134 | 133 | 133 | 133 | 0 | 0.805 | 0 | 0.1497245 | 4.02 | 4.922293 | 5 | HP-180-100-5 | 0.78568 | 0.77483 | 0.78025 | 127
HP-180-250 | 180 | 250 | 0.800862 | 120.8 | 0.4472136 | 134 | 133 | 133 | 133 | 0 | 0.805 | 0 | 0.138738 | 4.02 | 4.921005 | 1 | HP-180-250-1 | 0.80117 | 0.80117 | 0.80117 | 121
HP-180-250 | 180 | 250 | 0.800862 | 120.8 | 0.4472136 | 134 | 133 | 133 | 133 | 0 | 0.805 | 0 | 0.138738 | 4.02 | 4.921005 | 2 | HP-180-250-2 | 0.79962 | 0.79962 | 0.79962 | 121
HP-180-250 | 180 | 250 | 0.800862 | 120.8 | 0.4472136 | 134 | 133 | 133 | 133 | 0 | 0.805 | 0 | 0.138738 | 4.02 | 4.921005 | 3 | HP-180-250-3 | 0.80117 | 0.80427 | 0.80272 | 120
HP-180-250 | 180 | 250 | 0.800862 | 120.8 | 0.4472136 | 134 | 133 | 133 | 133 | 0 | 0.805 | 0 | 0.138738 | 4.02 | 4.921005 | 4 | HP-180-250-4 | 0.79653 | 0.80427 | 0.8004 | 121
HP-180-250 | 180 | 250 | 0.800862 | 120.8 | 0.4472136 | 134 | 133 | 133 | 133 | 0 | 0.805 | 0 | 0.138738 | 4.02 | 4.921005 | 5 | HP-180-250-5 | 0.79653 | 0.80427 | 0.8004 | 121
HP-180-500 | 180 | 500 | 0.817448 | 116 | 0.7071068 | 134 | 133 | 133 | 133 | 0 | 0.805 | 0 | 0.1306831 | 4.02 | 4.920123 | 1 | HP-180-500-1 | 0.82442 | 0.81512 | 0.81977 | 115
HP-180-500 | 180 | 500 | 0.817448 | 116 | 0.7071068 | 134 | 133 | 133 | 133 | 0 | 0.805 | 0 | 0.1306831 | 4.02 | 4.920123 | 2 | HP-180-500-2 | 0.81667 | 0.81977 | 0.81822 | 116
HP-180-500 | 180 | 500 | 0.817448 | 116 | 0.7071068 | 134 | 133 | 133 | 133 | 0 | 0.805 | 0 | 0.1306831 | 4.02 | 4.920123 | 3 | HP-180-500-3 | 0.82287 | 0.81202 | 0.81745 | 116
HP-180-500 | 180 | 500 | 0.817448 | 116 | 0.7071068 | 134 | 133 | 133 | 133 | 0 | 0.805 | 0 | 0.1306831 | 4.02 | 4.920123 | 4 | HP-180-500-4 | 0.81667 | 0.81202 | 0.81435 | 117
HP-180-500 | 180 | 500 | 0.817448 | 116 | 0.7071068 | 134 | 133 | 133 | 133 | 0 | 0.805 | 0 | 0.1306831 | 4.02 | 4.920123 | 5 | HP-180-500-5 | 0.81667 | 0.81822 | 0.81745 | 116
HP-180-1000 | 180 | 1000 | 0.821474 | 114.8 | 0.4472136 | 134 | 133 | 133 | 133 | 0 | 0.805 | 0 | 0.1287365 | 4.02 | 4.919918 | 1 | HP-180-1000-1 | 0.82132 | 0.82132 | 0.82132 | 115
HP-180-1000 | 180 | 1000 | 0.821474 | 114.8 | 0.4472136 | 134 | 133 | 133 | 133 | 0 | 0.805 | 0 | 0.1287365 | 4.02 | 4.919918 | 2 | HP-180-1000-2 | 0.81977 | 0.82287 | 0.82132 | 115
HP-180-1000 | 180 | 1000 | 0.821474 | 114.8 | 0.4472136 | 134 | 133 | 133 | 133 | 0 | 0.805 | 0 | 0.1287365 | 4.02 | 4.919918 | 3 | HP-180-1000-3 | 0.81977 | 0.82442 | 0.82209 | 114
HP-180-1000 | 180 | 1000 | 0.821474 | 114.8 | 0.4472136 | 134 | 133 | 133 | 133 | 0 | 0.805 | 0 | 0.1287365 | 4.02 | 4.919918 | 4 | HP-180-1000-4 | 0.82132 | 0.82132 | 0.82132 | 115
HP-180-1000 | 180 | 1000 | 0.821474 | 114.8 | 0.4472136 | 134 | 133 | 133 | 133 | 0 | 0.805 | 0 | 0.1287365 | 4.02 | 4.919918 | 5 | HP-180-1000-5 | 0.81977 | 0.82287 | 0.82132 | 115
HP-180-2500 | 180 | 2500 | 0.830772 | 111.8 | 0.4472136 | 134 | 133 | 133 | 133 | 0 | 0.805 | 0 | 0.1240571 | 4.02 | 4.919437 | 1 | HP-180-2500-1 | 0.83372 | 0.82597 | 0.82984 | 112
HP-180-2500 | 180 | 2500 | 0.830772 | 111.8 | 0.4472136 | 134 | 133 | 133 | 133 | 0 | 0.805 | 0 | 0.1240571 | 4.02 | 4.919437 | 2 | HP-180-2500-2 | 0.83372 | 0.82907 | 0.83139 | 112
HP-180-2500 | 180 | 2500 | 0.830772 | 111.8 | 0.4472136 | 134 | 133 | 133 | 133 | 0 | 0.805 | 0 | 0.1240571 | 4.02 | 4.919437 | 3 | HP-180-2500-3 | 0.83527 | 0.83062 | 0.83294 | 111
HP-180-2500 | 180 | 2500 | 0.830772 | 111.8 | 0.4472136 | 134 | 133 | 133 | 133 | 0 | 0.805 | 0 | 0.1240571 | 4.02 | 4.919437 | 4 | HP-180-2500-4 | 0.83372 | 0.82752 | 0.83062 | 112
HP-180-2500 | 180 | 2500 | 0.830772 | 111.8 | 0.4472136 | 134 | 133 | 133 | 133 | 0 | 0.805 | 0 | 0.1240571 | 4.02 | 4.919437 | 5 | HP-180-2500-5 | 0.83062 | 0.82752 | 0.82907 | 112
HP-180-5000 | 180 | 5000 | 0.839144 | 110 | 0 | 134 | 133 | 133 | 133 | 0 | 0.805 | 0 | 0.1209203 | 4.02 | 4.919125 | 1 | HP-180-5000-1 | 0.83992 | 0.83992 | 0.83992 | 110
HP-180-5000 | 180 | 5000 | 0.839144 | 110 | 0 | 134 | 133 | 133 | 133 | 0 | 0.805 | 0 | 0.1209203 | 4.02 | 4.919125 | 2 | HP-180-5000-2 | 0.84147 | 0.83527 | 0.83837 | 110
HP-180-5000 | 180 | 5000 | 0.839144 | 110 | 0 | 134 | 133 | 133 | 133 | 0 | 0.805 | 0 | 0.1209203 | 4.02 | 4.919125 | 3 | HP-180-5000-3 | 0.84302 | 0.83682 | 0.83992 | 110
HP-180-5000 | 180 | 5000 | 0.839144 | 110 | 0 | 134 | 133 | 133 | 133 | 0 | 0.805 | 0 | 0.1209203 | 4.02 | 4.919125 | 4 | HP-180-5000-4 | 0.83992 | 0.83527 | 0.83759 | 110
HP-180-5000 | 180 | 5000 | 0.839144 | 110 | 0 | 134 | 133 | 133 | 133 | 0 | 0.805 | 0 | 0.1209203 | 4.02 | 4.919125 | 5 | HP-180-5000-5 | 0.84302 | 0.83682 | 0.83992 | 110
HP-180-8800 | 180 | 8800 | 0.846576 | 107.4 | 0.5477226 | 134 | 133 | 133 | 133 | 0 | 0.805 | 0 | 0.117094 | 4.02 | 4.918754 | 1 | HP-180-8800-1 | 0.85076 | 0.84456 | 0.84766 | 107
HP-180-8800 | 180 | 8800 | 0.846576 | 107.4 | 0.5477226 | 134 | 133 | 133 | 133 | 0 | 0.805 | 0 | 0.117094 | 4.02 | 4.918754 | 2 | HP-180-8800-2 | 0.84766 | 0.84766 | 0.84766 | 107
HP-180-8800 | 180 | 8800 | 0.846576 | 107.4 | 0.5477226 | 134 | 133 | 133 | 133 | 0 | 0.805 | 0 | 0.117094 | 4.02 | 4.918754 | 3 | HP-180-8800-3 | 0.84921 | 0.84302 | 0.84611 | 108
HP-180-8800 | 180 | 8800 | 0.846576 | 107.4 | 0.5477226 | 134 | 133 | 133 | 133 | 0 | 0.805 | 0 | 0.117094 | 4.02 | 4.918754 | 4 | HP-180-8800-4 | 0.84456 | 0.84302 | 0.84379 | 108
HP-180-8800 | 180 | 8800 | 0.846576 | 107.4 | 0.5477226 | 134 | 133 | 133 | 133 | 0 | 0.805 | 0 | 0.117094 | 4.02 | 4.918754 | 5 | HP-180-8800-5 | 0.84766 | 0.84766 | 0.84766 | 107
HP-190-10m | 190 | 0.1666667 | 0.745542 | 140.2 | 0.4472136 | 134 | 133 | 133 | 133 | 0 | 0.805 | 0 | 0.1722968 | 4.02 | 4.925246 | 1 | HP-190-10m-1 | 0.74539 | 0.74694 | 0.74616 | 140
HP-190-10m | 190 | 0.1666667 | 0.745542 | 140.2 | 0.4472136 | 134 | 133 | 133 | 133 | 0 | 0.805 | 0 | 0.1722968 | 4.02 | 4.925246 | 2 | HP-190-10m-2 | 0.74539 | 0.74539 | 0.74539 | 140
HP-190-10m | 190 | 0.1666667 | 0.745542 | 140.2 | 0.4472136 | 134 | 133 | 133 | 133 | 0 | 0.805 | 0 | 0.1722968 | 4.02 | 4.925246 | 3 | HP-190-10m-3 | 0.74539 | 0.74694 | 0.74616 | 140
HP-190-10m | 190 | 0.1666667 | 0.745542 | 140.2 | 0.4472136 | 134 | 133 | 133 | 133 | 0 | 0.805 | 0 | 0.1722968 | 4.02 | 4.925246 | 4 | HP-190-10m-4 | 0.74384 | 0.74849 | 0.74616 | 140
HP-190-10m | 190 | 0.1666667 | 0.745542 | 140.2 | 0.4472136 | 134 | 133 | 133 | 133 | 0 | 0.805 | 0 | 0.1722968 | 4.02 | 4.925246 | 5 | HP-190-10m-5 | 0.74384 | 0.74384 | 0.74384 | 141
HP-190-1 | 190 | 1 | 0.748334 | 138.8 | 0.4472136 | 134 | 133 | 133 | 133 | 0 | 0.805 | 0 | 0.1699717 | 4.02 | 4.924922 | 1 | HP-190-1-1 | 0.74849 | 0.75159 | 0.75004 | 138
HP-190-1 | 190 | 1 | 0.748334 | 138.8 | 0.4472136 | 134 | 133 | 133 | 133 | 0 | 0.805 | 0 | 0.1699717 | 4.02 | 4.924922 | 2 | HP-190-1-2 | 0.74849 | 0.74849 | 0.74849 | 139
HP-190-1 | 190 | 1 | 0.748334 | 138.8 | 0.4472136 | 134 | 133 | 133 | 133 | 0 | 0.805 | 0 | 0.1699717 | 4.02 | 4.924922 | 3 | HP-190-1-3 | 0.74694 | 0.74694 | 0.74694 | 139
HP-190-1 | 190 | 1 | 0.748334 | 138.8 | 0.4472136 | 134 | 133 | 133 | 133 | 0 | 0.805 | 0 | 0.1699717 | 4.02 | 4.924922 | 4 | HP-190-1-4 | 0.74849 | 0.74694 | 0.74771 | 139
HP-190-1 | 190 | 1 | 0.748334 | 138.8 | 0.4472136 | 134 | 133 | 133 | 133 | 0 | 0.805 | 0 | 0.1699717 | 4.02 | 4.924922 | 5 | HP-190-1-5 | 0.74694 | 0.75004 | 0.74849 | 139
HP-190-24 | 190 | 24 | 0.765532 | 132.8 | 0.4472136 | 134 | 133 | 133 | 133 | 0 | 0.805 | 0 | 0.1591576 | 4.02 | 4.923477 | 1 | HP-190-24-1 | 0.75778 | 0.77018 | 0.76398 | 133
HP-190-24 | 190 | 24 | 0.765532 | 132.8 | 0.4472136 | 134 | 133 | 133 | 133 | 0 | 0.805 | 0 | 0.1591576 | 4.02 | 4.923477 | 2 | HP-190-24-2 | 0.76088 | 0.77018 | 0.76553 | 133
HP-190-24 | 190 | 24 | 0.765532 | 132.8 | 0.4472136 | 134 | 133 | 133 | 133 | 0 | 0.805 | 0 | 0.1591576 | 4.02 | 4.923477 | 3 | HP-190-24-3 | 0.76088 | 0.76863 | 0.76476 | 133
HP-190-24 | 190 | 24 | 0.765532 | 132.8 | 0.4472136 | 134 | 133 | 133 | 133 | 0 | 0.805 | 0 | 0.1591576 | 4.02 | 4.923477 | 4 | HP-190-24-4 | 0.76243 | 0.76863 | 0.76553 | 133
HP-190-24 | 190 | 24 | 0.765532 | 132.8 | 0.4472136 | 134 | 133 | 133 | 133 | 0 | 0.805 | 0 | 0.1591576 | 4.02 | 4.923477 | 5 | HP-190-24-5 | 0.76708 | 0.76863 | 0.76786 | 132
HP-190-100 | 190 | 100 | 0.7973 | 122 | 1.414214 | 134 | 133 | 133 | 133 | 0 | 0.805 | 0 | 0.1407055 | 4.02 | 4.921229 | 1 | HP-190-100-1 | 0.79343 | 0.79033 | 0.79188 | 124
HP-190-100 | 190 | 100 | 0.7973 | 122 | 1.414214 | 134 | 133 | 133 | 133 | 0 | 0.805 | 0 | 0.1407055 | 4.02 | 4.921229 | 2 | HP-190-100-2 | 0.79653 | 0.79498 | 0.79575 | 122
HP-190-100 | 190 | 100 | 0.7973 | 122 | 1.414214 | 134 | 133 | 133 | 133 | 0 | 0.805 | 0 | 0.1407055 | 4.02 | 4.921229 | 3 | HP-190-100-3 | 0.80117 | 0.79498 | 0.79807 | 122
HP-190-100 | 190 | 100 | 0.7973 | 122 | 1.414214 | 134 | 133 | 133 | 133 | 0 | 0.805 | 0 | 0.1407055 | 4.02 | 4.921229 | 4 | HP-190-100-4 | 0.80117 | 0.79188 | 0.79653 | 122
HP-190-100 | 190 | 100 | 0.7973 | 122 | 1.414214 | 134 | 133 | 133 | 133 | 0 | 0.805 | 0 | 0.1407055 | 4.02 | 4.921229 | 5 | HP-190-100-5 | 0.80582 | 0.80272 | 0.80427 | 120
HP-190-250 | 190 | 250 | 0.81636 | 116 | 1 | 134 | 133 | 133 | 133 | 0 | 0.805 | 0 | 0.1308465 | 4.02 | 4.920141 | 1 | HP-190-250-1 | 0.81822 | 0.81512 | 0.81667 | 116
HP-190-250 | 190 | 250 | 0.81636 | 116 | 1 | 134 | 133 | 133 | 133 | 0 | 0.805 | 0 | 0.1308465 | 4.02 | 4.920141 | 2 | HP-190-250-2 | 0.81202 | 0.81202 | 0.81202 | 117
HP-190-250 | 190 | 250 | 0.81636 | 116 | 1 | 134 | 133 | 133 | 133 | 0 | 0.805 | 0 | 0.1308465 | 4.02 | 4.920141 | 3 | HP-190-250-3 | 0.82287 | 0.81822 | 0.82054 | 115
HP-190-250 | 190 | 250 | 0.81636 | 116 | 1 | 134 | 133 | 133 | 133 | 0 | 0.805 | 0 | 0.1308465 | 4.02 | 4.920141 | 4 | HP-190-250-4 | 0.81512 | 0.81202 | 0.81357 | 117
HP-190-250 | 190 | 250 | 0.81636 | 116 | 1 | 134 | 133 | 133 | 133 | 0 | 0.805 | 0 | 0.1308465 | 4.02 | 4.920141 | 5 | HP-190-250-5 | 0.82132 | 0.81667 | 0.819 | 115
HP-190-500 | 190 | 500 | 0.821164 | 114.6 | 0.5477226 | 134 | 133 | 133 | 133 | 0 | 0.805 | 0 | 0.1285577 | 4.02 | 4.919899 | 1 | HP-190-500-1 | 0.82442 | 0.81977 | 0.82209 | 114
HP-190-500 | 190 | 500 | 0.821164 | 114.6 | 0.5477226 | 134 | 133 | 133 | 133 | 0 | 0.805 | 0 | 0.1285577 | 4.02 | 4.919899 | 2 | HP-190-500-2 | 0.82287 | 0.81977 | 0.82132 | 115
HP-190-500 | 190 | 500 | 0.821164 | 114.6 | 0.5477226 | 134 | 133 | 133 | 133 | 0 | 0.805 | 0 | 0.1285577 | 4.02 | 4.919899 | 3 | HP-190-500-3 | 0.82597 | 0.81667 | 0.82132 | 115
HP-190-500 | 190 | 500 | 0.821164 | 114.6 | 0.5477226 | 134 | 133 | 133 | 133 | 0 | 0.805 | 0 | 0.1285577 | 4.02 | 4.919899 | 4 | HP-190-500-4 | 0.82287 | 0.82132 | 0.82209 | 114
HP-190-500 | 190 | 500 | 0.821164 | 114.6 | 0.5477226 | 134 | 133 | 133 | 133 | 0 | 0.805 | 0 | 0.1285577 | 4.02 | 4.919899 | 5 | HP-190-500-5 | 0.82287 | 0.81512 | 0.819 | 115
HP-190-1000 | 190 | 1000 | 0.825814 | 113.4 | 0.5477226 | 134 | 133 | 133 | 133 | 0 | 0.805 | 0 | 0.1265399 | 4.02 | 4.91969 | 1 | HP-190-1000-1 | 0.82752 | 0.82752 | 0.82752 | 113
HP-190-1000 | 190 | 1000 | 0.825814 | 113.4 | 0.5477226 | 134 | 133 | 133 | 133 | 0 | 0.805 | 0 | 0.1265399 | 4.02 | 4.91969 | 2 | HP-190-1000-2 | 0.82287 | 0.82287 | 0.82287 | 114
HP-190-1000 | 190 | 1000 | 0.825814 | 113.4 | 0.5477226 | 134 | 133 | 133 | 133 | 0 | 0.805 | 0 | 0.1265399 | 4.02 | 4.91969 | 3 | HP-190-1000-3 | 0.82132 | 0.83062 | 0.82597 | 113
HP-190-1000 | 190 | 1000 | 0.825814 | 113.4 | 0.5477226 | 134 | 133 | 133 | 133 | 0 | 0.805 | 0 | 0.1265399 | 4.02 | 4.91969 | 4 | HP-190-1000-4 | 0.83372 | 0.82287 | 0.82829 | 113
HP-190-1000 | 190 | 1000 | 0.825814 | 113.4 | 0.5477226 | 134 | 133 | 133 | 133 | 0 | 0.805 | 0 | 0.1265399 | 4.02 | 4.91969 | 5 | HP-190-1000-5 | 0.82597 | 0.82287 | 0.82442 | 114
HP-190-2500 | 190 | 2500 | 0.836818 | 110.2 | 0.4472136 | 134 | 133 | 133 | 133 | 0 | 0.805 | 0 | 0.1214549 | 4.02 | 4.919177 | 1 | HP-190-2500-1 | 0.84302 | 0.83527 | 0.83914 | 110
HP-190-2500 | 190 | 2500 | 0.836818 | 110.2 | 0.4472136 | 134 | 133 | 133 | 133 | 0 | 0.805 | 0 | 0.1214549 | 4.02 | 4.919177 | 2 | HP-190-2500-2 | 0.83682 | 0.83682 | 0.83682 | 110
HP-190-2500 | 190 | 2500 | 0.836818 | 110.2 | 0.4472136 | 134 | 133 | 133 | 133 | 0 | 0.805 | 0 | 0.1214549 | 4.02 | 4.919177 | 3 | HP-190-2500-3 | 0.83992 | 0.83372 | 0.83682 | 110
HP-190-2500 | 190 | 2500 | 0.836818 | 110.2 | 0.4472136 | 134 | 133 | 133 | 133 | 0 | 0.805 | 0 | 0.1214549 | 4.02 | 4.919177 | 4 | HP-190-2500-4 | 0.84302 | 0.83062 | 0.83682 | 110
HP-190-2500 | 190 | 2500 | 0.836818 | 110.2 | 0.4472136 | 134 | 133 | 133 | 133 | 0 | 0.805 | 0 | 0.1214549 | 4.02 | 4.919177 | 5 | HP-190-2500-5 | 0.83372 | 0.83527 | 0.83449 | 111
HP-190-5000 | 190 | 5000 | 0.842088 | 108.8 | 0.4472136 | 134 | 133 | 133 | 133 | 0 | 0.805 | 0 | 0.1192105 | 4.02 | 4.918958 | 1 | HP-190-5000-1 | 0.84611 | 0.84147 | 0.84379 | 108
HP-190-5000 | 190 | 5000 | 0.842088 | 108.8 | 0.4472136 | 134 | 133 | 133 | 133 | 0 | 0.805 | 0 | 0.1192105 | 4.02 | 4.918958 | 2 | HP-190-5000-2 | 0.84302 | 0.83992 | 0.84147 | 109
HP-190-5000 | 190 | 5000 | 0.842088 | 108.8 | 0.4472136 | 134 | 133 | 133 | 133 | 0 | 0.805 | 0 | 0.1192105 | 4.02 | 4.918958 | 3 | HP-190-5000-3 | 0.84302 | 0.83992 | 0.84147 | 109
HP-190-5000 | 190 | 5000 | 0.842088 | 108.8 | 0.4472136 | 134 | 133 | 133 | 133 | 0 | 0.805 | 0 | 0.1192105 | 4.02 | 4.918958 | 4 | HP-190-5000-4 | 0.84147 | 0.84147 | 0.84147 | 109
HP-190-5000 | 190 | 5000 | 0.842088 | 108.8 | 0.4472136 | 134 | 133 | 133 | 133 | 0 | 0.805 | 0 | 0.1192105 | 4.02 | 4.918958 | 5 | HP-190-5000-5 | 0.84147 | 0.84302 | 0.84224 | 109
HP-190-8800 | 190 | 8800 | 0.85154 | 106.2 | 0.4472136 | 134 | 133 | 133 | 133 | 0 | 0.805 | 0 | 0.1151559 | 4.02 | 4.918571 | 1 | HP-190-8800-1 | 0.85076 | 0.85231 | 0.85154 | 106
HP-190-8800 | 190 | 8800 | 0.85154 | 106.2 | 0.4472136 | 134 | 133 | 133 | 133 | 0 | 0.805 | 0 | 0.1151559 | 4.02 | 4.918571 | 2 | HP-190-8800-2 | 0.85386 | 0.84921 | 0.85154 | 106
HP-190-8800 | 190 | 8800 | 0.85154 | 106.2 | 0.4472136 | 134 | 133 | 133 | 133 | 0 | 0.805 | 0 | 0.1151559 | 4.02 | 4.918571 | 3 | HP-190-8800-3 | 0.85231 | 0.85076 | 0.85154 | 106
HP-190-8800 | 190 | 8800 | 0.85154 | 106.2 | 0.4472136 | 134 | 133 | 133 | 133 | 0 | 0.805 | 0 | 0.1151559 | 4.02 | 4.918571 | 4 | HP-190-8800-4 | 0.85231 | 0.84766 | 0.84999 | 107
HP-190-8800 | 190 | 8800 | 0.85154 | 106.2 | 0.4472136 | 134 | 133 | 133 | 133 | 0 | 0.805 | 0 | 0.1151559 | 4.02 | 4.918571 | 5 | HP-190-8800-5 | 0.85851 | 0.84766 | 0.85309 | 106
Rohling | #N/A | #N/A | 0.745078 | 140 | 1.224745 | 134 | 133 | 133 | 133 | 0 | 0.805 | 0 | 0.1721528 | 4.02 | 4.925226 | 1 | Rohling-1 | 0.75004 | 0.74384 | 0.74694 | 139
Rohling | #N/A | #N/A | 0.745078 | 140 | 1.224745 | 134 | 133 | 133 | 133 | 0 | 0.805 | 0 | 0.1721528 | 4.02 | 4.925226 | 2 | Rohling-2 | 0.74694 | 0.74384 | 0.74539 | 140
Rohling | #N/A | #N/A | 0.745078 | 140 | 1.224745 | 134 | 133 | 133 | 133 | 0 | 0.805 | 0 | 0.1721528 | 4.02 | 4.925226 | 3 | Rohling-3 | 0.74539 | 0.73454 | 0.73996 | 142
Rohling | #N/A | #N/A | 0.745078 | 140 | 1.224745 | 134 | 133 | 133 | 133 | 0 | 0.805 | 0 | 0.1721528 | 4.02 | 4.925226 | 4 | Rohling-4 | 0.74539 | 0.74849 | 0.74694 | 139
Rohling | #N/A | #N/A | 0.745078 | 140 | 1.224745 | 134 | 133 | 133 | 133 | 0 | 0.805 | 0 | 0.1721528 | 4.02 | 4.925226 | 5 | Rohling-5 | 0.74539 | 0.74694 | 0.74616 | 140

## For mapping-cut (2)
Name | Aging temperatur [°C] | Aging time [h] | Total average diameter [mm] | Brinell hardness (average) | Brinell hardness (standard deviation) | CRM certified Brinell hardness | CRM Brinell hardness (H1) | CRM Brinell hardness (H2) | CRM Brinell hardness (average) | CRM Brinell hardness (standard deviation) | uCRM | UH | Ums | UMPE | Brinell hardness (Uncertainity) | Measurement number | Measurement id | d1 [mm] | d2 [mm] | Average diameter [mm] | Brinell Hardness
HP-160-10m | 160 | 0.1666667 | 0.746782 | 139.6 | 0.5477226 | 134 | 133 | 133 | 133 | 0 | 0.805 | 0 | 0.1712888 | 4.02 | 4.925105 | 1 | HP-160-10m-1 | 0.74694 | 0.74229 | 0.74461 | 140
HP-160-10m | 160 | 0.1666667 | 0.746782 | 139.6 | 0.5477226 | 134 | 133 | 133 | 133 | 0 | 0.805 | 0 | 0.1712888 | 4.02 | 4.925105 | 2 | HP-160-10m-2 | 0.74849 | 0.74384 | 0.74616 | 140

## For mapping-cut
Name | Aging temperatur [°C] | Aging time [h] | Total average diameter [mm] | Brinell hardness (average) | Brinell hardness (standard deviation) | CRM certified Brinell hardness | CRM Brinell hardness (H1) | CRM Brinell hardness (H2) | CRM Brinell hardness (average) | CRM Brinell hardness (standard deviation) | uCRM | UH | Ums | UMPE | Brinell hardness (Uncertainity) | Measurement number | Measurement id | d1 [mm] | d2 [mm] | Average diameter [mm] | Brinell Hardness
HP-160-10m | 160 | 0.1666667 | 0.746782 | 139.6 | 0.5477226 | 134 | 133 | 133 | 133 | 0 | 0.805 | 0 | 0.1712888 | 4.02 | 4.925105 | 1 | HP-160-10m-1 | 0.74694 | 0.74229 | 0.74461 | 140
HP-160-10m | 160 | 0.1666667 | 0.746782 | 139.6 | 0.5477226 | 134 | 133 | 133 | 133 | 0 | 0.805 | 0 | 0.1712888 | 4.02 | 4.925105 | 2 | HP-160-10m-2 | 0.74849 | 0.74384 | 0.74616 | 140
HP-160-1 | 160 | 1 | 0.74663 | 139.8 | 1.095445 | 134 | 133 | 133 | 133 | 0 | 0.805 | 0 | 0.1715674 | 4.02 | 4.925144 | 1 | HP-160-1-1 | 0.75004 | 0.74694 | 0.74849 | 139
HP-160-1 | 160 | 1 | 0.74663 | 139.8 | 1.095445 | 134 | 133 | 133 | 133 | 0 | 0.805 | 0 | 0.1715674 | 4.02 | 4.925144 | 2 | HP-160-1-2 | 0.75004 | 0.74694 | 0.74849 | 139

## Dataset1 (just average values)
Name | Aging cemperatur [°C] | Aging time [h] | Strerss [MPA] | Brinell hardness (average) | Brinell hardness (standard deviation) | Brinell hardness (IWM)
HP-160-10m | 160 | 0.1666667 | 0 | 139.6 | 0.5477226 | 139.8
HP-160-1 | 160 | 1 | 0 | 139.8 | 1.095445 | 140
HP-160-24 | 160 | 24 | 0 | 140.4 | 0.8944272 | 139.9
HP-160-100 | 160 | 100 | 0 | 135.6 | 0.8944272 | 131.9
HP-160-250 | 160 | 250 | 0 | 132.6 | 1.140175 | 130
HP-160-5000 | 160 | 500 | 0 | 128.8 | 0.4472136 | 128.1
HP-160-1000 | 160 | 1000 | 0 | 125.6 | 0.5477226 | 122.7
HP-160-2500 | 160 | 2500 | 0 | 117 | 0.7071068 | 117.4
HP-160-5000 | 160 | 5000 | 0 | 114 | 0.7071068 | 111
HP-160-8800 | 160 | 8800 | 0 | 113 | 0 | 112
HP-180-10m | 180 | 0.1666667 | 0 | 140 | 0 | 140.4
HP-180-1.1 | 180 | 1.1 | 0 | 139.6 | 0.5477226 | 139
HP-180-24 | 180 | 24 | 0 | 137.4 | 0.8944272 | 137.9
HP-180-100 | 180 | 100 | 0 | 127.2 | 0.4472136 | 124.6
HP-180-250 | 180 | 250 | 0 | 120.8 | 0.4472136 | 117
HP-180-500 | 180 | 500 | 0 | 116 | 0.7071068 | 112.4
HP-180-1000 | 180 | 1000 | 0 | 114.8 | 0.4472136 | 112.1
HP-180-2500 | 180 | 2500 | 0 | 111.8 | 0.4472136 | 108.9
HP-180-5000 | 180 | 5000 | 0 | 110 | 0 | 107.5
HP-180-8800 | 180 | 8800 | 0 | 107.4 | 0.5477226 | 108
HP-190-10m | 190 | 0.1666667 | 0 | 140.2 | 0.4472136 | 139.2
HP-190-1 | 190 | 1 | 0 | 138.8 | 0.4472136 | 138
HP-190-24 | 190 | 24 | 0 | 132.8 | 0.4472136 | 132.3
HP-190-100 | 190 | 100 | 0 | 122 | 1.414214 | 118.2
HP-190-250 | 190 | 250 | 0 | 116 | 1 | 114
HP-190-500 | 190 | 500 | 0 | 114.6 | 0.5477226 | 112.7
HP-190-1000 | 190 | 1000 | 0 | 113.4 | 0.5477226 | 110.2
HP-190-2500 | 190 | 2500 | 0 | 110.2 | 0.4472136 | 109.2
HP-190-5000 | 190 | 5000 | 0 | 108.8 | 0.4472136 | 106.9
HP-190-8800 | 190 | 8800 | 0 | 106.2 | 0.4472136 | 104
HP-230-10m | 230 | 0.1666667 | 0 |  |  | 132.2
HP-230-30m | 230 | 0.5 | 0 |  |  | 129.9
HP-230-6 | 230 | 6 | 0 |  |  | 116.1
HP-230-48 | 230 | 48 | 0 |  |  | 111.5
HP-230-504 | 230 | 504.05 | 0 |  |  | 102.6
HP-300-10m | 300 | 0.1666667 | 0 |  |  | 109.9
HP-300-30m | 300 | 0.5 | 0 |  |  | 106
HP-300-6 | 300 | 6 | 0 |  |  | 95.4
HP-300-48 | 300 | 48 | 0 |  |  | 79
HP-300-360 | 300 | 360 | 0 |  |  | 64.3
HP-350-10m | 350 | 0.1666667 | 0 |  |  | 95.8
HP-350-6 | 350 | 6 | 0 |  |  | 70
HP-350-25 | 350 | 24.5 | 0 |  |  | 64.5
HP-350-48 | 350 | 48 | 0 |  |  | 62.7
HP-350-58 | 350 | 353 | 0 |  |  | 58.4
Rohling T61 |  | 0 | 0 | 140 | 1.224745 | 139.3
KP-Alt I-190-1515-190 | 190 | 2515 | 190 | 110
KP-190-34-230 | 190 | 34 | 230 | 123
KP-190-88-181 | 190 | 88.6 | 181 | 121
KP-190-400-181 | 190 | 400 | 181 | 111
KP-190-1002-128 | 190 | 1002 | 128 | 111
KP-190-1820-128 | 190 | 1820 | 128 | 109
KP-190-4026-128 | 190 | 4026 | 128 | 106
KP-190-4172-79 | 190 | 4172 | 79 | 105

## MetaData
Standard | DIN EN ISO 6506-1
Test date | 2017-07-17
File location
Test piece composition | Aluminum alloy 2618A
Test piece thickness | in the standard range
Test piece processing | T61 Heat treatment
Hardness machine name | Emco Test M4C 025 G3
Optical system name | -
Indenter name
Indenter diameter [mm] | 2.5
Test temperature (C) | 24.9
Humidity (%) | 49.5
Test force [Kg] | 62.5
Test force [N] | 612.9
Maximum diameter | 1.135194
Minimum distance test point | 2.837984164
Minimum distance edge | 3.405580996
load duriation (s) | 14
number of measurement | 5
Constant | 0.102
Pi | 3.141592654
Hardness symbol | HBW 2.5/62.5
UCRM | 1.61
number of CRM measurement | 2
t | 1.84
sigma ms | 0.00155
E(rel) | -0.7462687
Erel/per | 0.03